## Sheet1
Gradient studies
Metglas 5mm thick
axial/endcap: | norm/norm | SC/norm | SC/SC | cap change | (cap change)/B0
dBx/dx [uG/cm] | -0.287187 | -0.284875 | -0.290319 | 0.005444 | 0.0001814667
dBy/dx [uG/cm] | 2e-06 | -1.1e-05 | -8.4e-05 | 7.3e-05 | 2.433333e-06
dBz/dx [uG/cm] | -1e-06 | 0.003058 | 0.030874 | -0.027816 | -0.0009272
dBx/dy [uG/cm] | 0 | 5e-06 | 6e-06 | -1e-06 | -3.333333e-08
dBy/dy [uG/cm] | 0.319017 | 0.317473 | 0.31629 | 0.001183 | 3.943333e-05
dBz/dy [uG/cm] | -1e-06 | 1e-06 | 0 | 1e-06 | 3.333333e-08
dBx/dz [uG/cm] | 1e-06 | -0.018732 | -0.028972 | 0.01024 | 0.0003413333
dBy/dz [uG/cm] | 1e-06 | -4e-06 | -1.8e-05 | 1.4e-05 | 4.666667e-07
dBz/dz [uG/cm] | -0.039747 | -0.04119 | -0.037199 | -0.003991 | -0.0001330333
Metglas 2cm thick
axial/endcap: | norm/norm | SC/norm | SC/SC | cap change | (cap change)/B0
dBx/dx [uG/cm] | -0.309984 | -0.293094 | -0.28531 | -0.007784 | -0.0002594667
dBy/dx [uG/cm] | 3e-06 | -2e-06 | -0.000221 | 0.000219 | 7.3e-06
dBz/dx [uG/cm] | 0 | 0.007392 | 0.085536 | -0.078144 | -0.0026048
dBx/dy [uG/cm] | 1e-06 | -3e-06 | 7.8e-05 | -8.1e-05 | -2.7e-06
dBy/dy [uG/cm] | 0.323506 | 0.305472 | 0.286346 | 0.019126 | 0.0006375333
dBz/dy [uG/cm] | 0 | -1e-06 | 2.5e-05 | -2.6e-05 | -8.666667e-07
dBx/dz [uG/cm] | 0 | -0.18392 | -0.86626 | 0.68234 | 0.02274467
dBy/dz [uG/cm] | -1e-06 | 7e-06 | 0.00026 | -0.000253 | -8.433333e-06
dBz/dz [uG/cm] | -0.019412 | -0.017635 | -0.010763 | -0.006872 | -0.0002290667